## Sheet1
Diameter (mm) | Time (month) | Temperature (C) | pH | True TSR (%) | Predicted TSR (%) | Absolute Error
25 | 0.133333333 | 60 | 12.5 | 97 | 91.01043 | 5.989571
10 | 0.133 | 21 | 12.5 | 106 | 99.19324 | 6.806755
25 | 0.6 | 60 | 12.5 | 92 | 87.30766 | 4.692345
16 | 6.1 | 21 | 12.5 | 91 | 93.18759 | 2.187592
16 | 0.6 | 21 | 12.5 | 94 | 94.11848 | 0.1184845
25 | 6.1 | 60 | 8.4 | 75 | 79.05158 | 4.051582
16 | 1.233333333 | 60 | 12.5 | 76 | 75.00349 | 0.9965134
10 | 6.1 | 21 | 12.5 | 97 | 97.3438 | 0.3437958
16 | 0.6 | 21 | 8.4 | 98 | 99.04038 | 1.040382
12 | 3.066666667 | 60 | 8.4 | 61 | 78.17941 | 17.17941
10 | 3.066666667 | 60 | 8.4 | 67 | 79.08035 | 12.08035
10 | 6.1 | 60 | 12.5 | 62 | 68.23415 | 6.234154
16 | 6.1 | 60 | 8.4 | 58 | 71.22261 | 13.22261
25 | 0.6 | 21 | 8.4 | 97 | 98.68887 | 1.688866
10 | 0.133333333 | 60 | 12.5 | 103 | 93.37038 | 9.629616
12 | 0.6 | 21 | 8.4 | 101 | 99.43325 | 1.56675