## TSR_Comparison
Diameter (mm) | Time (month) | Temperature (C) | pH | Strength Retention (%) | Predicted_TSR
25 | 0.133333333 | 60 | 12.5 | 97 | 92.50621
10 | 0.133 | 21 | 12.5 | 106 | 101.0694
25 | 0.6 | 60 | 12.5 | 92 | 89.24252
16 | 6.1 | 21 | 12.5 | 91 | 92.53907
16 | 0.6 | 21 | 12.5 | 94 | 94.63068
25 | 6.1 | 60 | 8.4 | 75 | 67.20167
16 | 1.233333333 | 60 | 12.5 | 76 | 75.75717
10 | 6.1 | 21 | 12.5 | 97 | 93.28912
16 | 0.6 | 21 | 8.4 | 98 | 96.88794
12 | 3.066666667 | 60 | 8.4 | 61 | 77.77528
10 | 3.066666667 | 60 | 8.4 | 67 | 82.99635
10 | 6.1 | 60 | 12.5 | 62 | 63.30751
16 | 6.1 | 60 | 8.4 | 58 | 64.32465
25 | 0.6 | 21 | 8.4 | 97 | 97.22818
10 | 0.133333333 | 60 | 12.5 | 103 | 95.55531
12 | 0.6 | 21 | 8.4 | 101 | 96.86382